## 物质成分表
Materials Composition Declaration(MCD) Form
Base Information of Supplier
Part Description: | 4G3D x8 |  | Wieght (mg): |  | 165 | [9 empty] | 联络人 Contact Person:
Company Name: | Powertech Technology (Suzhou) ltd |  | Company address: |  | #33 Xing Hai Street Suzhou,China | [9 empty] | 连络电话 TEL:
组成部品名称 Component /Part Name | 组成材料 Material Composition | 材料供货商 Material Manufacture | 部品型号 Part no. | 测试日期 Test Date | ICP 报告编号 ICP report # | 附件 Attachment | Material mass (mg) | Material mass (%) | Substance in Materials |  | Substance (%) | CAS Number | 测试结果 Test results (ppm = mg/Kg) | [5 empty] | MSDS
[13 empty] | Cd | Pb | Hg | Cr+6 | PBBs | PBDEs
Die | Silicon | Powerchip | C3P96FM3MP |  |  |  | 23.4 | 14.18% | Silica |  | 100% |  | ND | ND | ND | ND | ND | ND
Substrate | Metal | Nanya_KS | 5B-12-1243G | 2017/9/11-SM1 2017/9/11-SM2 2017/3/07-SM3 2017/9/25-Core 2017/7/19-Au 2017/7/19-Ni 2017/7/19-Cu | CE/2017/91216 CE/2017/91227 CE/2017/31058 CE/2017/93614 SHAEC1714109701 SHAEC1714109705 SHAEC1714109709 |  | 53 | 32.12% | AUS308 | Acrylate resin | 25.5% | Trade secret | ND | ND | ND | ND | ND | ND
[10 empty] | Epoxy resin | 7.9% | Trade secret
[10 empty] | Epoxy resin ( MW ≦ 7 0 0 , Carc. cat. 3 ; R40 , R43 ) | 5.4% | 85954-11-6
[10 empty] | Acrylated monomer | 4% | Trade secret
[10 empty] | Organic Filler | 1.3% | Trade secret
[10 empty] | Phthalocyanine blue | 0.15% | 147-14-8
[10 empty] | Organic pigment | 0.15% | Trade secret
[10 empty] | Barium sulfate | 23.14% | 7727-43-7
[10 empty] | Silica, amorphous | 0.44% | 7631-86-9 etc
[10 empty] | Talc containing no asbestiform fibers Talc | 2.42% | 14807-96-6
[10 empty] | Amine compounds | 0.3% | Trade secret
[10 empty] | Morpholine derivative | 2.5% | Trade secret
[10 empty] | Antifoamer & Leveling agent | 1% | Trade secret
[10 empty] | Diethylene glycol monoethyl ether acetate | 0.1% | 112-15-2
[10 empty] | Dipropylene glycol monomethyl ether | 9% | 34590-94-8
[10 empty] | 3-methoxy-3-methyl butylacetate | 14.3% | 103429-90-9
[10 empty] | Naphthalene ( Carc . Cat. 3 ; R40 ) | 0.07% | 91-20-3
[10 empty] | Solvent naphtha(petroleum), Heavy arom. | 2.33% | 64742-94-5
[9 empty] | Core R1515H | Cured Epoxy Resin | 25% | Trade secret | ND | 5.2 | ND | ND | ND | ND
[10 empty] | Inorganic Filler | 25% | Trade secret
[10 empty] | Glass Filler | 20% | 65997-17-3
[10 empty] | Copper Foil | 30% | 7440-50-8
[9 empty] | Au plating | Au | 100% | 7440-57-5 | ND | ND | ND | ND | ND | ND
[9 empty] | Ni plating | Ni | 100% | 7440-02-0 | ND | ND | ND | ND | ND | ND
[9 empty] | Cu plating | Cu | 100% | 7440-50-8 | ND | ND | ND | ND | ND | ND
Die Adhesive | Resin | Henkel | 50-31-0006G | 2017/11/01 | CE/2017/A5204 CE/2017/A5202 CE/2017/A5201 CE/2017/A5205 CE/2017/A5203 |  | 5.8 | 3.515% | Diethylene glycol monoethyl ether acetate |  | 45% | 112-15-2 | ND | ND | ND | ND | ND | ND
[9 empty] | Rubber modified epoxy (Trade Secret - 10004) |  | 45% | TS ref# 10004
[9 empty] | Carbamate resin (Trade Secret - 10063) |  | 5% | TS ref# 10063
[9 empty] | Bismaleimide resin (Trade Secret - 10084) |  | 5% | TS ref# 10084
Gold Wire | Metal | Tanaka | 5B-21-0005G | 2017/8/31 | SHAEC1718798806 |  | 0.285 | 0.1727% | Gold |  | 100% | 7440-57-5 | ND | ND | ND | ND | ND | ND
Compound | Resin | Sumitomo | 5B-42-0015G | 2017/07/11 | KA/2017/70171 |  | 54.975 | 33.32% | Epoxy Resin A |  | 5%-10% | Trade secret | ND | ND | ND | ND | ND | ND
[9 empty] | Epoxy Resin B |  | 1%-5% | Trade secret
[9 empty] | Phenol Resin A |  | 1%-5% | Trade secret
[9 empty] | Phenol Resin B |  | 1%-5% | Trade secret
[9 empty] | Carbon black |  | 0.1%-1% | 1333-86-4
[9 empty] | Metal hydroxide |  | 1%-5% | Trade secret
[9 empty] | Amorphous silica A |  | 70%-80% | 60676-86-0
[9 empty] | Amorphous silica B |  | 10%-20% | 7631-86-9
Solder Ball | Metal | ACCURUS | 50-51-0051G | 2017/6/9 | KA/2017/60039 |  | 27.54 | 16.69% | Tin |  | 96.8% | 07440-31-5 | ND | 60.5 | ND | ND | ND | ND
[9 empty] | Silver |  | 3% | 07440-22-4
[9 empty] | Copper |  | 0.2% | 07440-50-8
RoHS 6 substances Limitation | [9 empty] | SVHC limit | Halogen substances limits
Lead and lead compounds <1000PPM | Cadmium and cadmium compounds <100PPM | Hexavalent Chromium compounds (CrVI) <1000PPM | Mercury and mercury compounds <1000PPM | Polybrominated Biphenyls (PBBs) <1000PPM | Polybrominated Diphenyl Ethers/Oxides (PBDEs, PBBEs ) <1000PPM |  |  |  |  | <0.1% wt per wt of part | Bromine < 900 ppm | Chlorine <900 ppm
For packaging materials: " ensure that the sum of concentration
levels of Pb, Cd, Hg, & Cr+6 shall not exceed 100 ppm"
#REF!
Note on G8: RoHS